## Sheet1
group | Batch | Batch No. | D10(nm) | D50(nm) | D90(nm) | Span | Log-trasformed D50 | Log-trasformed SPAN
test | Alentiva. I043OA | I043OA-1 | 50 | 78 | 151 | 1.294872 | 4.356709 | 0.2584117
test |  | I043OA-2 | 34 | 63 | 130 | 1.52381 | 4.143135 | 0.4212135
test |  | I043OA-3 | 37 | 87 | 118 | 0.9310345 | 4.465908 | -0.07145896
test |  | I043OA-4 | 38 | 70 | 137 | 1.414286 | 4.248495 | 0.3466246
test |  | I043OA-5 | 40 | 56 | 113 | 1.303571 | 4.025352 | 0.2651078
test |  | I043OA-6 | 36 | 74 | 132 | 1.297297 | 4.304065 | 0.2602831
test |  | I043OA-7 | 35 | 65 | 122 | 1.338462 | 4.174387 | 0.2915208
test |  | I043OA-8 | 49 | 78 | 140 | 1.166667 | 4.356709 | 0.1541507
test |  | I043OA-9 | 34 | 82 | 115 | 0.9878049 | 4.406719 | -0.01227009
test |  | I043OA-10 | 32 | 59 | 127 | 1.610169 | 4.077537 | 0.4763394
test | Alentiva. I053OA | I053OA-1 | 58 | 87 | 148 | 1.034483 | 4.465908 | 0.03390155
test |  | I053OA-2 | 36 | 60 | 134 | 1.633333 | 4.094345 | 0.4906229
test |  | I053OA-3 | 34 | 76 | 138 | 1.368421 | 4.330733 | 0.3136576
test |  | I053OA-4 | 37 | 85 | 123 | 1.011765 | 4.442651 | 0.01169604
test |  | I053OA-5 | 44 | 68 | 112 | 1 | 4.219508 | 0
test |  | I053OA-6 | 41 | 57 | 124 | 1.45614 | 4.043051 | 0.3757893
test |  | I053OA-7 | 37 | 66 | 139 | 1.545455 | 4.189655 | 0.4353181
test |  | I053OA-8 | 45 | 61 | 129 | 1.377049 | 4.110874 | 0.3199429
test |  | I053OA-9 | 42 | 80 | 116 | 0.925 | 4.382027 | -0.07796154
test |  | I053OA-10 | 46 | 72 | 128 | 1.138889 | 4.276666 | 0.1300531
test | Alentiva. I063OA | I063OA-1 | 34 | 55 | 114 | 1.454545 | 4.007333 | 0.3746934
test |  | I063OA-2 | 40 | 55 | 117 | 1.4 | 4.007333 | 0.3364722
test |  | I063OA-3 | 39 | 67 | 136 | 1.447761 | 4.204693 | 0.3700184
test |  | I063OA-4 | 35 | 83 | 135 | 1.204819 | 4.418841 | 0.1863296
test |  | I063OA-5 | 43 | 58 | 125 | 1.413793 | 4.060443 | 0.3462762
test |  | I063OA-6 | 50 | 73 | 126 | 1.041096 | 4.290459 | 0.0402739
test |  | I063OA-7 | 48 | 62 | 114 | 1.064516 | 4.127134 | 0.06252036
test |  | I063OA-8 | 44 | 84 | 133 | 1.059524 | 4.430817 | 0.05781957
test |  | I063OA-9 | 47 | 71 | 121 | 1.042254 | 4.26268 | 0.04138522
test |  | I063OA-10 | 48 | 75 | 120 | 0.96 | 4.317488 | -0.04082199
ref | GAD247M | AmBisome® GAD247M-1 | 38 | 59 | 112 | 1.254237 | 4.077537 | 0.2265276
ref |  | AmBisome® GAD247M-2 | 50 | 74 | 125 | 1.013514 | 4.304065 | 0.01342302
ref |  | AmBisome® GAD247M-3 | 49 | 60 | 114 | 1.083333 | 4.094345 | 0.08004271
ref |  | AmBisome® GAD247M-4 | 36 | 66 | 136 | 1.515152 | 4.189655 | 0.4155154
ref |  | AmBisome® GAD247M-5 | 41 | 59 | 129 | 1.491525 | 4.077537 | 0.3997994
ref |  | AmBisome® GAD247M-6 | 42 | 87 | 120 | 0.8965517 | 4.465908 | -0.1091993
ref |  | AmBisome® GAD247M-7 | 38 | 57 | 118 | 1.403509 | 4.043051 | 0.3389754
ref |  | AmBisome® GAD247M-8 | 40 | 76 | 132 | 1.210526 | 4.330733 | 0.1910552
ref |  | AmBisome® GAD247M-9 | 35 | 80 | 116 | 1.0125 | 4.382027 | 0.01242252
ref |  | AmBisome® GAD247M-10 | 35 | 62 | 124 | 1.435484 | 4.127134 | 0.361502
ref | 026522M | AmBisome® 026522M-1 | 46 | 71 | 133 | 1.225352 | 4.26268 | 0.2032282
ref |  | AmBisome® 026522M-2 | 37 | 78 | 117 | 1.025641 | 4.356709 | 0.02531781
ref |  | AmBisome® 026522M-3 | 34 | 58 | 113 | 1.362069 | 4.060443 | 0.3090048
ref |  | AmBisome® 026522M-4 | 39 | 63 | 138 | 1.571429 | 4.143135 | 0.4519851
ref |  | AmBisome® 026522M-5 | 34 | 84 | 135 | 1.202381 | 4.430817 | 0.1843037
ref |  | AmBisome® 026522M-6 | 37 | 75 | 130 | 1.24 | 4.317488 | 0.2151114
ref |  | AmBisome® 026522M-7 | 34 | 73 | 134 | 1.369863 | 4.290459 | 0.3147107
ref |  | AmBisome® 026522M-8 | 44 | 71 | 121 | 1.084507 | 4.26268 | 0.08112554
ref |  | AmBisome® 026522M-9 | 47 | 70 | 112 | 0.9285714 | 4.248495 | -0.07410797
ref |  | AmBisome® 026522M-10 | 48 | 67 | 139 | 1.358209 | 4.204693 | 0.3061669
ref | 035892D | AmBisome® 035892D-1 | 38 | 68 | 120 | 1.205882 | 4.219508 | 0.1872115
ref |  | AmBisome® 035892D-2 | 42 | 56 | 127 | 1.517857 | 4.025352 | 0.4172996
ref |  | AmBisome® 035892D-3 | 44 | 55 | 133 | 1.618182 | 4.007333 | 0.4813032
ref |  | AmBisome® 035892D-4 | 47 | 83 | 115 | 0.8192771 | 4.418841 | -0.1993329
ref |  | AmBisome® 035892D-5 | 48 | 61 | 140 | 1.508197 | 4.110874 | 0.4109147
ref |  | AmBisome® 035892D-6 | 42 | 85 | 123 | 0.9529412 | 4.442651 | -0.0482021
ref |  | AmBisome® 035892D-7 | 44 | 65 | 122 | 1.2 | 4.174387 | 0.1823216
ref |  | AmBisome® 035892D-8 | 43 | 82 | 126 | 1.012195 | 4.406719 | 0.01212136
ref |  | AmBisome® 035892D-9 | 45 | 68 | 137 | 1.352941 | 4.219508 | 0.3022809
ref |  | AmBisome® 035892D-10 | 48 | 72 | 128 | 1.111111 | 4.276666 | 0.1053605